## Sheet1
sample | mass | height | width1 | width2 | density_g_cm3 | Strain rate | disprate | strain | defor | type | Filename | solid_Density_g_cm3 | Sample_num | rel_density | Critical strain
1 | 0.8127 | 6.84 | 16.51 | 16.2 | 0.4442343 | 0.01 | 0.0684 | 0.7 | 4.788 | Neo | Neoprene_stress_strain | 1.23 | 1 | 0.3611661 | 0.5167
2 | 0.1341 | 12.25 | 24.81 | 20.57 | 0.02145021 | 0.01 | 0.1225 | 0.95 | 11.6375 | PU | Polyurethane_stress_strain | 1.05 | 1 | 0.02042878 | 0.6147
3 | 0.229 | 13.87 | 12.115 | 12.115 | 0.1124896 | 0.01 | 0.1387 | 0.85 | 11.7895 | PVC | Polyvinylchloride_stress_strain | 1.38 | 1 | 0.08151417 | 0.4997
4 | 0.002733333 | 1.339 | 4.43 | 4.43 | 0.1040171 | 0.01 | 0.01339 | 0.5 | 0.6695 | Na | Non_Architected_stress_strain | 2.26 | 4 | 0.04602525 | 0.92
5 | 0.003656667 | 1.3343 | 5 | 5 | 0.1096205 | 0.01 | 0.013343 | 0.5 | 0.66715 | Cy | Cylindrical_stress_strain | 2.26 | 41 | 0.04850466 | 0.8648
6 | 0.002733333 | 1.951333 | 5 | 5 | 0.05603006 | 0.01 | 0.01951333 | 0.5 | 0.9756667 | Co | Concentric_stress_strain | 2.26 | 9 | 0.02479206 | 0.9016
7 | 0.0028 | 1.7857 | 5 | 5 | 0.0627205 | 0.01 | 0.017857 | 0.5 | 0.89285 | Ns | Fractal_stress_strain | 2.26 | 3 | 0.02775243 | 0.897
8 | 0.2398 | 9.5 | 21 | 20.97 | 0.05732022 | 0.01 | 0.095 | 0.85 | 8.075 | Zors | Zorbiumsoft_stress_strain | 1.136 | 1 | 0.05045794 | 0.5422
9 | 0.2334 | 10 | 20.36 | 20.38 | 0.05624953 | 0.01 | 0.1 | 0.85 | 8.5 | Zorh | Zorbiumhard_stress_strain | 1.136 | 1 | 0.04951543 | 0.5809